## 1 Calibration Result
Phase 1.6 - Calibration Run: effect of fixing the time window and spectral grid
Same geometry both runs: R=10 um, w=450 nm, g=200 nm, Lc=1.5 um, 2-D FDTD, mesh override d=32 nm.
Blue = measured value read from the run. Black = calculated in-sheet.
Quantity | Unit | Before 50 ps / 2001 pts | After 600 ps / 20001 pts | Ratio (after / before) | Comment
Resonance wavelength | nm | 1545.45 | 1545.4464 | 0.9999977 | grid-limited before; sub-grid interpolated after
Drop-port peak transmission | - | 0.1408306 | 0.78407 | 5.56747 | cavity had not emptied into the drop port
Insertion loss (Eq. 7) | dB | 8.51303 | 1.0564 | 0.1240921 | understated by 7.46 dB
FWHM | nm | 0.1449757 | 0.02866 | 0.1976882 | before = DFT window width, not the line
Loaded Q (Eq. 5) | - | 10660.06 | 53916.7 | 5.057824 | understated 5x
Free spectral range | nm | 9.2 | 9.195 | 0.9994565 | unaffected - FSR is not linewidth-limited
Resonances found in window | count | 11 | 19 | 1.727273 | finer grid resolves more peaks
Verification lines reported by the run
Check | Value | Requirement | Status
DFT grid spacing (nm) | 0.005 | fine enough to sample the line
Points across FWHM | 5.732 | >= 5 | PASS
Transform limit at 600 ps (nm) | 0.01176 | informational
FWHM / transform limit | 2.437075 | >= 3 if the run used the full window | see note
Runtime (min) | 149 | -
NOTE on the 'FWHM / transform limit' check: it compares against the 600 ps window that was SET. Runtime of 149 min against a projected ~207 min for the full window indicates auto-shutoff ended the run early (~430 ps). That criterion only applies to truncating a still-ringing field; if auto-shutoff reached 1e-5 the field had decayed and the measured width is the true Lorentzian. CONFIRM from the solver log before relying on this row.

## 2 Physics Cross-Check
Self-consistency of the calibration result against Eqs. 3, 4 and 6
Eqs. 3, 4 and 6 are independent relations. If the extraction is correct they must agree and must imply a physically plausible propagation loss. Everything below is calculated live from the four blue measured inputs.
Symbol | Description | Value | Unit | Source / formula
lambda_res | Resonance wavelength | 1545.4464 | nm | measured, calibration run
T_peak | Drop-port peak transmission | 0.78407 | - | measured, calibration run
FWHM | Linewidth | 0.02866 | nm | measured, calibration run
FSR | Free spectral range | 9.195 | nm | measured, calibration run
L | Round-trip length | 65831.9 | nm | Eq. 1, geometry: 2*pi*R + 2*Lc
Derived quantities
Symbol | Description | Value | Unit | Formula used
n_g | Group index (2-D) | 3.945661 | - | Eq. 4 rearranged: n_g = lambda_res^2 / (FSR * L)
Q_L | Loaded Q from linewidth | 53923.46 | - | Eq. 5: lambda_res / FWHM
K | Eq. 6 prefactor | 528.0221 | - | K = pi * n_g * L / lambda_res, so Q_L = K*sqrt(x)/(1-x)
R6 | Q_L / K | 102.1235 | - | equals sqrt(x)/(1-x); solve the quadratic below
u | sqrt(t1*t2*a) | 0.995116 | - | root of R6*u^2 + u - R6 = 0
x = t1t2a | Round-trip field survival | 0.9902558 | - | x = u^2
B | (1-t^2)/t | 0.008670652 | - | from Eq. 3 at resonance with t1=t2=t and a=x/t^2
t | Self-coupling coefficient | 0.9956741 | - | root of t^2 + B*t - 1 = 0
a | Round-trip amplitude transmission | 0.9988792 | - | a = x / t^2
kappa^2 | Power coupling per coupler | 0.008633143 | - | kappa^2 + t^2 = 1 (lossless coupler)
alpha | Propagation loss | 1.479583 | dB/cm | alpha = 4.343 * 2 * (-ln a) / L, with L converted nm -> cm
Benchmark
Paper 11 (Tang et al. 2024) measured propagation loss on a fabricated 440x220 nm SOI TE ring |  | 1.3 | dB/cm | Source: Paper 11, reference [11] in the thesis bibliography
Difference between this calibration and the measured benchmark |  | 0.1795829 | dB/cm | Eqs. 3, 4 and 6 agree with each other and land near a literature value

## 3 Runtime vs Thresholds
Measured runtime against the Phase 1.6 sub-study 1 decision rule
Measured at the COARSEST mesh (d = 32 nm) in 2-D. Sub-study 2 showed convergence is not reached even at d = 8 nm, which was ~7x slower again before the window was lengthened.
Item | Value | Unit | Source
Measured runtime per sample (2-D, d = 32 nm) | 149 | min | calibration run
Target threshold | 15 | min | Phase 1.6 sub-study 1 decision rule
Downgrade trigger threshold | 25 | min | Phase 1.6: >25 min/sample triggers Section 7 fallback
Dataset floor (Objective O1 minimum) | 800 | samples | Objective O1
Dataset target | 1000 | samples | Phase 1.5 step 4
Consequences
Item | Value | Unit | Formula
Over the 15 min target by | 9.933333 | x | runtime / target
Over the 25 min trigger by | 5.96 | x | runtime / trigger
Continuous compute for N = 800 | 82.77778 | days | runtime * N / 60 / 24
Continuous compute for N = 1000 | 103.4722 | days | runtime * N / 60 / 24
Per-sample runtime needed for N=800 in 28 days at 8 h/day | 16.8 | min | Phase 1.6 assumes ~8 unattended batch hours/day over the 4-week window
Verdict
EXCEEDS the 25 min/sample trigger - Section 7 fallback applies

## 4 2D vs 3D Offset
2-D vs 3-D discrepancy - the validity concern, separate from runtime
Section 7 requires the systematic 2-D vs 3-D offset to be quantified with a 100-150 sample 3-D subset. These are the first two data points. The 3-D Q is ESTIMATED from the energy-decay constant in the solver log, not measured from a linewidth - the 3-D run was stopped at 14.19%.
Quantity | 2-D (measured) | 3-D | Ratio 2-D / 3-D | Basis of the 3-D figure
Group index n_g | 3.945661 | 4.2 | 0.9394431 | nominal value fixed in Phase 1.2; Paper 11 measured 4.35
Loaded Q | 53916.7 | 4753 | 11.34372 | ESTIMATED: Q = omega*tau with tau = 3.9 ps from the 3-D log decay
Energy decay constant tau | 20.6 | 3.9 | 5.282051 | both from Auto Shutoff decay in the respective solver logs
WHY THIS MATTERS: 2-D FDTD has no vertical radiation loss, so it overstates Q by roughly an order of magnitude. A 2-D dataset would teach the ML models a quality factor that is ~10x wrong. Under Section 7 the offset must be quantified rather than ignored - but at this size it is a dominant correction, not a small one. This is a validity concern about 2-D for this device, distinct from the runtime problem on sheet 3.
Open decision
Both the runtime result (sheet 3) and the offset above point to Section 7's dual-fidelity analytical/CMT rung. Sheet 2 shows why it is now viable: a short coupler-only FDTD run supplies t and a, after which Eqs. 2, 3, 5 and 6 generate the full response in milliseconds.